## Sheet3
78
ANNEXURE - X
SHELF - LIFE OF DEHYDRATED FREEZE DRIED CORN
SR |  | SHELF - LIFE IN DAYS
NO. | PACKAGING MATERIAL | ACCELERATED CONDITIONS OF |  | STANDARD CONDITIONS OF
|  | 38 +/- 1 DEG. C & 90 +/- 2% R. H. |  | 27 +/- 2 DEG. C & 65 +/- 2% R. H.
|  | ORDINARY | GAS FLUSHED | ORDINARY | GAS FLUSHED
1 | 20 MICRON BOPP / 37.5 MICRON LDPE | 25 | 33 | 88 | 102
2 | LDPE - TIE - NYLON - TIE - LDPE (70 MICRON) | 40 | 52 | 146 | 160
3 | 20 MICRON BOPP / 12 MICRON PET / | 68 | 77 | 235 | 255
37.5 MICRON LDPE
4 | 12 MICRON MET. PET / 37.5 MICRON LDPE | 90 | 96 | 280 | 292
5 | 12 MICRON PET / 9 MICRON AL. FOIL / | >120 | >120 | >365 | >365
37.5 MICRON LDPE
79
ANNEXURE - XI
PACKAGFING MATERIAL LISTED IN ORDER OF MERIT SELECTED
FOR THE SHALF-LIFE STUDIES OF DEHYDRATED ONION FLAKES
(BASED ON SHELF-LIFE STUDIES)
1 | 12 MICRON PET / 9 MICRON AL. FOIL / 37.5 MICRON LDPE
2 | 125 MICRON HDPE
3 | 12 MICRON MET.PET / 37.5 MICRON LDPE
4 | 20 MICRON BOPP / 12 MICRON PET / 37.5 MICRON LDPE
5 | LDPE - TIE - NYLON - TIE - LDPE (70 MICRON)
6 | 12 MICRON PET / 30 MICRON LDPE - HDPE
81
ANNEXURE - XIII
PACKAGFING MATERIAL LISTED IN ORDER OF MERIT SELECTED
FOR THE SHALF-LIFE STUDIES OF ACCELERATED FREEZE DRIED CORN
(BASED ON SHELF-LIFE STUDIES)
1 | 12 MICRON PET / 9 MICRON AL. FOIL / 37.5 MICRON LDPE
2 | 12 MICRON MET.PET / 37.5 MICRON LDPE
3 | 20 MICRON BOPP / 12 MICRON PET / 37.5 MICRON LDPE
4 | LDPE - TIE - NYLON - TIE - LDPE (70 MICRON)
5 | 20 MICRON BOPP / 37.5 MICRON LDPE