## Sheet2
42
ANNEXURE - II A
SHELF-LIFE STUDIES OF DEHYDRATED ONION FLAKES AT ACCELERATED
CONDITIONS OF 38 +/-1 DEG. C & 90 +/- 2% R.H.
MATERIAL : 12 MICRON PET / 9 MICRON AL. FOIL / 37.5 MICRON LDPE
NO. | ORDINARY PACKS |  |  |  | GAS FLUSHED PACKS
OF | PERCENTAGE | ODOUR | TEXTURE | VISUAL OBSERVATIONS | PERCENTAGE | ODOUR | TEXTURE | VISUAL OBSERVATIONS
DAYS | MOISTURE |  |  | ON PACKAGING | MOISTURE |  |  | ON PACKAGING
| CONTENT |  |  | MATERIAL | CONTENT |  |  | MATERIAL
0 | 6.6 | - | CRISP | - | 6.6 | - | CRISP | -
14 | 6.72 | NO CHANGE | CRISP | NO CHANGE | 6.7 | NO CHANGE | CRISP | NO CHANGE
28 | 6.86 | NO CHANGE | CRISP | NO CHANGE | 6.82 | NO CHANGE | CRISP | NO CHANGE
42 | 6.98 | NO CHANGE | CRISP | NO CHANGE | 6.9 | NO CHANGE | CRISP | NO CHANGE
56 | 7.14 | NO CHANGE | CRISP | NO CHANGE | 7.06 | NO CHANGE | CRISP | NO CHANGE
70 | 7.36 | NO CHANGE | CRISP | NO CHANGE | 7.25 | NO CHANGE | CRISP | NO CHANGE
83 | 7.52 | NO CHANGE | CRISP | NO CHANGE | 7.42 | NO CHANGE | CRISP | NO CHANGE
97 | 7.75 | NO CHANGE | CRISP | NO CHANGE | 7.6 | NO CHANGE | CRISP | NO CHANGE
107 | 7.9 | NO CHANGE | CRISP | NO CHANGE | 7.72 | NO CHANGE | CRISP | NO CHANGE
113 | 8.03 | NO CHANGE | CRISP | NO CHANGE | 7.79 | NO CHANGE | CRISP | NO CHANGE
115 | 8.16 | NO CHANGE | LOSS OF | NO CHANGE | 7.86 | NO CHANGE | CRISP | NO CHANGE
CRISPNESS
122 | - | - | - | - | 7.96 | NO CHANGE | CRISP | NO CHANGE
128 | - | - | - | - | 8.05 | NO CHANGE | CRISP | NO CHANGE
132 | - | - | - | - | 8.2 | NO CHANGE | LOSS OF | NO CHANGE
CRISPNESS
43
ANNEXURE - II B
SHELF-LIFE STUDIES OF DEHYDRATED ONION FLAKES AT ACCELERATED
CONDITIONS OF 38 +/-1 DEG. C & 90 +/- 2% R.H.
MATERIAL : 12 MICRON MET PET / 37.5 MICRON LDPE
NO. | ORDINARY PACKS |  |  |  | GAS FLUSHED PACKS
OF | PERCENTAGE | ODOUR | TEXTURE | VISUAL OBSERVATIONS | PERCENTAGE | ODOUR | TEXTURE | VISUAL OBSERVATIONS
DAYS | MOISTURE |  |  | ON PACKAGING | MOISTURE |  |  | ON PACKAGING
| CONTENT |  |  | MATERIAL | CONTENT |  |  | MATERIAL
0 | 6.6 | - | CRISP | - | 6.6 | - | CRISP | -
14 | 6.84 | NO CHANGE | CRISP | NO CHANGE | 6.76 | NO CHANGE | CRISP | NO CHANGE
28 | 7.1 | NO CHANGE | CRISP | NO CHANGE | 6.92 | NO CHANGE | CRISP | NO CHANGE
42 | 7.32 | NO CHANGE | CRISP | NO CHANGE | 7.16 | NO CHANGE | CRISP | NO CHANGE
56 | 7.5 | NO CHANGE | CRISP | NO CHANGE | 7.34 | NO CHANGE | CRISP | NO CHANGE
70 | 7.72 | NO CHANGE | CRISP | NO CHANGE | 7.56 | NO CHANGE | CRISP | NO CHANGE
80 | 7.86 | NO CHANGE | CRISP | NO CHANGE | 7.72 | NO CHANGE | CRISP | NO CHANGE
88 | 8.06 | NO CHANGE | CRISP | NO CHANGE | 7.8 | NO CHANGE | CRISP | NO CHANGE
92 | 8.1 | NO CHANGE | LOSS OF | NO CHANGE | 7.86 | NO CHANGE | CRISP | NO CHANGE
CRISPNESS
[5 empty] | 7.9 | NO CHANGE | CRISP | NO CHANGE
96 | - | - | - | -
[5 empty] | 8.04 | NO CHANGE | CRISP | NO CHANGE
99 | - | - | - | -
[5 empty] | 8.14 | NO CHANGE | LOSS OF | NO CHANGE
102 | - | - | - | - |  |  | CRISPNESS
44
ANNEXURE - II C
SHELF-LIFE STUDIES OF DEHYDRATED ONION FLAKES AT ACCELERATED
CONDITIONS OF 38 +/-1 DEG. C & 90 +/- 2% R.H.
MATERIAL : 12 MICRON PET / 30 MICRON LDPE - HDPE
NO. | ORDINARY PACKS |  |  |  | GAS FLUSHED PACKS
OF | PERCENTAGE | ODOUR | TEXTURE | VISUAL OBSERVATIONS | PERCENTAGE | ODOUR | TEXTURE | VISUAL OBSERVATIONS
DAYS | MOISTURE |  |  | ON PACKAGING | MOISTURE |  |  | ON PACKAGING
| CONTENT |  |  | MATERIAL | CONTENT |  |  | MATERIAL
0 | 6.6 | - | CRISP | NO CHANGE | 6.6 | - | CRISP | NO CHANGE
7 | 6.78 | NO CHANGE | CRISP | NO CHANGE | 6.74 | NO CHANGE | CRISP | NO CHANGE
14 | 6.94 | NO CHANGE | CRISP | NO CHANGE | 6.88 | NO CHANGE | CRISP | NO CHANGE
21 | 7.18 | NO CHANGE | CRISP | NO CHANGE | 7.01 | NO CHANGE | CRISP | NO CHANGE
28 | 7.42 | NO CHANGE | CRISP | NO CHANGE | 7.29 | NO CHANGE | CRISP | NO CHANGE
35 | 7.78 | NO CHANGE | CRISP | NO CHANGE | 7.52 | NO CHANGE | CRISP | NO CHANGE
40 | 8.06 | NO CHANGE | CRISP | NO CHANGE | 7.7 | NO CHANGE | CRISP | NO CHANGE
44 | 8.24 | NO CHANGE | LOSS OF | NO CHANGE | 7.88 | NO CHANGE | CRISP | NO CHANGE
CRISPNESS
[5 empty] | 8.02 | NO CHANGE | CRISP | NO CHANGE
48 | - | - | - | -
[5 empty] | 8.16 | NO CHANGE | LOSS OF | NO CHANGE
52 | - | - | - | - |  |  | CRISPNESS
45
ANNEXURE - II D
SHELF-LIFE STUDIES OF DEHYDRATED ONION FLAKES AT ACCELERATED
CONDITIONS OF 38 +/-1 DEG. C & 90 +/- 2% R.H.
MATERIAL : 20 MICRON BOPP / 120 MICRON PET / 37.5 MICRON LDPE
NO. | ORDINARY PACKS |  |  |  | GAS FLUSHED PACKS
OF | PERCENTAGE | ODOUR | TEXTURE | VISUAL OBSERVATIONS | PERCENTAGE | ODOUR | TEXTURE | VISUAL OBSERVATIONS
DAYS | MOISTURE |  |  | ON PACKAGING | MOISTURE |  |  | ON PACKAGING
| CONTENT |  |  | MATERIAL | CONTENT |  |  | MATERIAL
0 | 6.6 | - | CRISP | - | 6.6 | - | CRISP | -
14 | 6.9 | NO CHANGE | CRISP | NO CHANGE | 6.82 | NO CHANGE | CRISP | NO CHANGE
28 | 7.14 | NO CHANGE | CRISP | NO CHANGE | 7.06 | NO CHANGE | CRISP | NO CHANGE
42 | 7.32 | NO CHANGE | CRISP | NO CHANGE | 7.23 | NO CHANGE | CRISP | NO CHANGE
56 | 7.66 | NO CHANGE | CRISP | NO CHANGE | 7.48 | NO CHANGE | CRISP | NO CHANGE
63 | 7.8 | NO CHANGE | CRISP | NO CHANGE | 7.6 | NO CHANGE | CRISP | NO CHANGE
68 | 7.98 | NO CHANGE | CRISP | NO CHANGE | 7.71 | NO CHANGE | CRISP | NO CHANGE
72 | 8.12 | NO CHANGE | LOSS OF | NO CHANGE | 7.82 | NO CHANGE | CRISP | NO CHANGE
CRISPNESS
[5 empty] | 7.9 | NO CHANGE | CRISP | NO CHANGE
76 | - | - | - | -
[5 empty] | 8.04 | NO CHANGE | CRISP | NO CHANGE
80 | - | - | - | -
[5 empty] | 8.15 | NO CHANGE | LOSS OF | NO CHANGE
84 | - | - | - | - |  |  | CRISPNESS
46
ANNEXURE - II E
SHELF-LIFE STUDIES OF DEHYDRATED ONION FLAKES AT ACCELERATED
CONDITIONS OF 38 +/-1 DEG. C & 90 +/- 2% R.H.
MATERIAL :LDPE - TIE - NYLON - TIE - LDPE (70 MICRON)
NO. | ORDINARY PACKS |  |  |  | GAS FLUSHED PACKS
OF | PERCENTAGE | ODOUR | TEXTURE | VISUAL OBSERVATIONS | PERCENTAGE | ODOUR | TEXTURE | VISUAL OBSERVATIONS
DAYS | MOISTURE |  |  | ON PACKAGING | MOISTURE |  |  | ON PACKAGING
| CONTENT |  |  | MATERIAL | CONTENT |  |  | MATERIAL
0 | 6.6 | - | CRISP | - | 6.6 | - | CRISP | -
14 | 6.92 | NO CHANGE | CRISP | NO CHANGE | 6.85 | NO CHANGE | CRISP | NO CHANGE
28 | 7.24 | NO CHANGE | CRISP | NO CHANGE | 7.11 | NO CHANGE | CRISP | NO CHANGE
42 | 7.58 | NO CHANGE | CRISP | NO CHANGE | 7.39 | NO CHANGE | CRISP | NO CHANGE
49 | 7.79 | NO CHANGE | CRISP | NO CHANGE | 7.52 | NO CHANGE | CRISP | NO CHANGE
55 | 7.96 | NO CHANGE | CRISP | NO CHANGE | 7.7 | NO CHANGE | CRISP | NO CHANGE
58 | 8.14 | NO CHANGE | LOSS OF | NO CHANGE | 7.82 | NO CHANGE | CRISP | NO CHANGE
CRISPNESS
[5 empty] | 7.91 | NO CHANGE | CRISP | NO CHANGE
62 | - | - | - | -
[5 empty] | 8.02 | NO CHANGE | CRISP | NO CHANGE
66 | - | - | - | -
[5 empty] | 8.18 | NO CHANGE | LOSS OF | NO CHANGE
68 | - | - | - | - |  |  | CRISPNESS
47
ANNEXURE - II F
SHELF-LIFE STUDIES OF DEHYDRATED ONION FLAKES AT
ACCELERATED CONDITIONS OF 38 +/-1 DEG. C & 90 +/- 2% R.H.
MATERIAL : 125 MICRON HDPE
NO. | ORDINARY PACK |  |  |  | GAS FLUSHED PACK
OF | PERCENTAGE | ODOUR | TEXTURE | VISUAL | PERCENTAGE | ODOUR | TEXTURE | VISUAL
DAYS | MOISTURE |  |  | OBSERVATIONS | MOISTURE |  |  | OBSERVATIONS
| CONTENT |  |  | ON PACKAGING | CONTENT |  |  | ON PACKAGING
|  |  |  | MATERIAL |  |  |  | MATERIAL
0 | 6.6 | - | CRISP | - | 6.6 | - | CRISP | -
14 | 6.76 | NO CHANGE | CRISP | NO CHANGE | 6.7 | NO CHANGE | CRISP | NO CHANGE
28 | 6.88 | NO CHANGE | CRISP | NO CHANGE | 6.78 | NO CHANGE | CRISP | NO CHANGE
42 | 6.99 | NO CHANGE | CRISP | NO CHANGE | 6.9 | NO CHANGE | CRISP | NO CHANGE
56 | 7.24 | NO CHANGE | CRISP | NO CHANGE | 7.12 | NO CHANGE | CRISP | NO CHANGE
70 | 7.48 | NO CHANGE | CRISP | NO CHANGE | 7.3 | NO CHANGE | CRISP | NO CHANGE
84 | 7.72 | NO CHANGE | CRISP | NO CHANGE | 7.61 | NO CHANGE | CRISP | NO CHANGE
98 | 7.95 | NO CHANGE | CRISP | NO CHANGE | 7.82 | NO CHANGE | CRISP | NO CHANGE
101 | 8.04 | NO CHANGE | CRISP | NO CHANGE | - | - | -
105 | 8.18 | NO CHANGE | LOSS OF | NO CHANGE | 7.88 | NO CHANGE | CRISP | NO CHANGE
CRISPNESS
112 | - | - | - | - | 7.96 | NO CHANGE | CRISP | NO CHANGE
114 | - | - | - | - | 8.01 | NO CHANGE | CRISP | NO CHANGE
116 | - | - | - | - | 8.1 | NO CHANGE | LOSS OF | NO CHANGE
CRISPNESS