## Sheet1
54
ANNEXURE - IV A
SHELF-LIFE STUDIES OF DEHYDRATED GARLIC POWDER AT
ACCELERATED CONDITIONS OF 38 +/-1 DEG. C & 90 +/- 2% R.H.
MATERIAL : 12 MICRON PET / 9 MICRON AL. FOIL / 37.5 MICRON LDPE
NO. | ORDINARY PACKS |  |  |  | GAS FLUSHED PACKS
OF | PERCENTAGE | ODOUR | TEXTURE | VISUAL OBSERVATIONS | PERCENTAGE | ODOUR | TEXTURE | VISUAL OBSERVATIONS
DAYS | MOISTURE |  |  | ON PACKAGING | MOISTURE |  |  | ON PACKAGING
| CONTENT |  |  | MATERIAL | CONTENT |  |  | MATERIAL
0 | 2.12 | - | FREE | - | 2.12 | - | FREE | -
|  |  | FLOWING |  |  |  | FLOWING
14 | 2.3 | NO CHANGE | NO CHANGE | NO CHANGE | 2.2 | NO CHANGE | NO CHANGE | NO CHANGE
28 | 2.58 | NO CHANGE | NO CHANGE | NO CHANGE | 2.42 | NO CHANGE | NO CHANGE | NO CHANGE
42 | 2.89 | NO CHANGE | NO CHANGE | NO CHANGE | 2.72 | NO CHANGE | NO CHANGE | NO CHANGE
56 | 3.28 | NO CHANGE | NO CHANGE | NO CHANGE | 3.06 | NO CHANGE | NO CHANGE | NO CHANGE
70 | 3.56 | NO CHANGE | NO CHANGE | NO CHANGE | 3.38 | NO CHANGE | NO CHANGE | NO CHANGE
84 | 3.85 | NO CHANGE | NO CHANGE | NO CHANGE | 3.62 | NO CHANGE | NO CHANGE | NO CHANGE
98 | 4.16 | NO CHANGE | NO CHANGE | NO CHANGE | 4.02 | NO CHANGE | NO CHANGE | NO CHANGE
112 | 4.49 | NO CHANGE | NO CHANGE | NO CHANGE | 4.27 | NO CHANGE | NO CHANGE | NO CHANGE
120 | 4.68 | NO CHANGE | NO CHANGE | NO CHANGE | 4.49 | NO CHANGE | NO CHANGE | NO CHANGE
126 | 4.8 | NO CHANGE | NO CHANGE | NO CHANGE | 4.62 | NO CHANGE | NO CHANGE | NO CHANGE
55
ANNEXURE - IV B
SHELF-LIFE STUDIES OF DEHYDRATED GARLIC POWDER AT
ACCELERATED CONDITIONS OF 38 +/-1 DEG. C & 90 +/- 2% R.H.
MATERIAL : 12 MICRON MET PET / 37.5 MICRON LDPE
NO. | ORDINARY PACKS |  |  |  | GAS FLUSHED PACKS
OF | PERCENTAGE | ODOUR | TEXTURE | VISUAL OBSERVATIONS | PERCENTAGE | ODOUR | TEXTURE | VISUAL OBSERVATIONS
DAYS | MOISTURE |  |  | ON PACKAGING | MOISTURE |  |  | ON PACKAGING
| CONTENT |  |  | MATERIAL | CONTENT |  |  | MATERIAL
0 | 2.12 | - | FREE | - | 2.12 | - | FREE | -
|  |  | FLOWING |  |  |  | FLOWING
14 | 2.48 | NO CHANGE | NO CHANGE | NO CHANGE | 2.32 | NO CHANGE | NO CHANGE | NO CHANGE
28 | 2.8 | NO CHANGE | NO CHANGE | NO CHANGE | 2.68 | NO CHANGE | NO CHANGE | NO CHANGE
42 | 3.26 | NO CHANGE | NO CHANGE | NO CHANGE | 3.1 | NO CHANGE | NO CHANGE | NO CHANGE
56 | 3.6 | NO CHANGE | NO CHANGE | NO CHANGE | 3.48 | NO CHANGE | NO CHANGE | NO CHANGE
70 | 3.94 | NO CHANGE | NO CHANGE | NO CHANGE | 3.77 | NO CHANGE | NO CHANGE | NO CHANGE
84 | 4.32 | NO CHANGE | NO CHANGE | NO CHANGE | 4.12 | NO CHANGE | NO CHANGE | NO CHANGE
98 | 4.74 | NO CHANGE | NO CHANGE | NO CHANGE | 4.46 | NO CHANGE | NO CHANGE | NO CHANGE
105 | 4.98 | NO CHANGE | NO CHANGE | NO CHANGE | 4.66 | NO CHANGE | NO CHANGE | NO CHANGE
110 | 5.12 | NO CHANGE | SLIGHT LOSS OF | NO CHANGE | 4.8 | NO CHANGE | NO CHANGE | NO CHANGE
FREE FLOWING
PROPERTY
118 | - | - | - | - | 5.01 | NO CHANGE | NO CHANGE | NO CHANGE
122 | - | - | - | - | 5.15 | NO CHANGE | SLIGHT LOSS OF | NO CHANGE
FREE FLOWING
PROPERTY
56
ANNEXURE - IV C
SHELF-LIFE STUDIES OF DEHYDRATED GARLIC POWDER AT
ACCELERATED CONDITIONS OF 38 +/-1 DEG. C & 90 +/- 2% R.H.
MATERIAL : 12 MICRON PET / 30 MICRON LDPE - HDPE
NO. | ORDINARY PACKS |  |  |  | GAS FLUSHED PACKS
OF | PERCENTAGE | ODOUR | TEXTURE | VISUAL OBSERVATIONS | PERCENTAGE | ODOUR | TEXTURE | VISUAL OBSERVATIONS
DAYS | MOISTURE |  |  | ON PACKAGING | MOISTURE |  |  | ON PACKAGING
| CONTENT |  |  | MATERIAL | CONTENT |  |  | MATERIAL
0 | 2.12 | - | FREE | NO CHANGE | 2.12 | - | FREE | NO CHANGE
|  |  | FLOWING |  |  |  | FLOWING
14 | 3.82 | NO CHANGE | NO CHANGE | NO CHANGE | 3.61 | NO CHANGE | NO CHANGE | NO CHANGE
20 | 4.36 | NO CHANGE | NO CHANGE | NO CHANGE | 4.02 | NO CHANGE | NO CHANGE | NO CHANGE
26 | 4.84 | NO CHANGE | NO CHANGE | NO CHANGE | 4.4 | NO CHANGE | NO CHANGE | NO CHANGE
30 | 5.04 | NO CHANGE | NO CHANGE | NO CHANGE | 4.66 | NO CHANGE | NO CHANGE | NO CHANGE
34 | 5.18 | NO CHANGE | SLIGHT LOSS OF | NO CHANGE | 4.8 | NO CHANGE | NO CHANGE | NO CHANGE
FREE FLOWING
PROPERTY
38 | - | - | - | - | 4.93 | NO CHANGE | NO CHANGE | NO CHANGE
42 | - | - | - | - | 5.01 | NO CHANGE | NO CHANGE | NO CHANGE
45 | - | - | - | - | 5.22 | NO CHANGE | SLIGHT LOSS OF | NO CHANGE
FREE FLOWING
PROPERTY
57
ANNEXURE - IV D
SHELF-LIFE STUDIES OF DEHYDRATED GARLIC POWDER AT
ACCELERATED CONDITIONS OF 38 +/-1 DEG. C & 90 +/- 2% R.H.
MATERIAL : 20 MICRON BOPP / 12 MICRON PET / 37.5 MICRON LDPE
NO. | ORDINARY PACKS |  |  |  | GAS FLUSHED PACKS
OF | PERCENTAGE | ODOUR | TEXTURE | VISUAL OBSERVATIONS | PERCENTAGE | ODOUR | TEXTURE | VISUAL OBSERVATIONS
DAYS | MOISTURE |  |  | ON PACKAGING | MOISTURE |  |  | ON PACKAGING
| CONTENT |  |  | MATERIAL | CONTENT |  |  | MATERIAL
0 | 2.12 | - | FREE | NO CHANGE | 2.12 | - | FREE | NO CHANGE
|  |  | FLOWING |  |  |  | FLOWING
14 | 2.6 | NO CHANGE | NO CHANGE | NO CHANGE | 2.48 | NO CHANGE | NO CHANGE | NO CHANGE
28 | 3.28 | NO CHANGE | NO CHANGE | NO CHANGE | 2.9 | NO CHANGE | NO CHANGE | NO CHANGE
42 | 3.91 | NO CHANGE | NO CHANGE | NO CHANGE | 3.42 | NO CHANGE | NO CHANGE | NO CHANGE
56 | 4.56 | NO CHANGE | NO CHANGE | NO CHANGE | 3.96 | NO CHANGE | NO CHANGE | NO CHANGE
62 | 4.98 | NO CHANGE | NO CHANGE | NO CHANGE | 4.42 | NO CHANGE | NO CHANGE | NO CHANGE
65 | 5.2 | NO CHANGE | SLIGHT LOSS OF | NO CHANGE | - | - | - | -
FREE FLOWING
PROPERTY
70 | - | - | - | - | 4.75 | NO CHANGE | NO CHANGE | NO CHANGE
75 | - | - | - | - | 5.02 | NO CHANGE | NO CHANGE | NO CHANGE
78 | - | - | - | - | 5.15 | NO CHANGE | SLIGHT LOSS OF | NO CHANGE
FREE FLOWING
PROPERTY
58
ANNEXURE - IV E
SHELF-LIFE STUDIES OF DEHYDRATED GARLIC POWDER AT
ACCELERATED CONDITIONS OF 38 +/-1 DEG. C & 90 +/- 2% R.H.
MATERIAL :LDPE - TIE - NYLON - TIE - LDPE (70 MICRON)
NO. | ORDINARY PACKS |  |  |  | GAS FLUSHED PACKS
OF | PERCENTAGE | ODOUR | TEXTURE | VISUAL OBSERVATIONS | PERCENTAGE | ODOUR | TEXTURE | VISUAL OBSERVATIONS
DAYS | MOISTURE |  |  | ON PACKAGING | MOISTURE |  |  | ON PACKAGING
| CONTENT |  |  | MATERIAL | CONTENT |  |  | MATERIAL
0 | 2.12 | - | FREE | NO CHANGE | 2.12 | - | FREE | NO CHANGE
|  |  | FLOWING |  |  |  | FLOWING
14 | 3.24 | NO CHANGE | NO CHANGE | NO CHANGE | 3.08 | NO CHANGE | NO CHANGE | NO CHANGE
28 | 3.86 | NO CHANGE | NO CHANGE | NO CHANGE | 3.6 | NO CHANGE | NO CHANGE | NO CHANGE
35 | 4.3 | NO CHANGE | NO CHANGE | NO CHANGE | 4.02 | NO CHANGE | NO CHANGE | NO CHANGE
42 | 4.72 | NO CHANGE | NO CHANGE | NO CHANGE | 4.4 | NO CHANGE | NO CHANGE | NO CHANGE
45 | 4.98 | NO CHANGE | NO CHANGE | NO CHANGE | 4.5 | NO CHANGE | NO CHANGE | NO CHANGE
48 | 5.1 | NO CHANGE | SLIGHT LOSS OF | NO CHANGE | - | - | - | -
FREE FLOWING
PROPERTY
55 | - | - | - | - | 4.85 | NO CHANGE | NO CHANGE | NO CHANGE
58 | - | - | - | - | 4.99 | NO CHANGE | NO CHANGE | NO CHANGE
60 | - | - | - | - | 5.08 | NO CHANGE | SLIGHT LOSS OF | NO CHANGE
FREE FLOWING
PROPERTY
59
ANNEXURE - IV F
SHELF-LIFE STUDIES OF DEHYDRATED GARLIC POWDER AT
ACCELERATED CONDITIONS OF 38 +/-1 DEG. C & 90 +/- 2% R.H.
MATERIAL : 250 MICRON HDPE
NO. | ORDINARY PACKS |  |  |  | GAS FLUSHED PACKS
OF | PERCENTAGE | ODOUR | TEXTURE | VISUAL OBSERVATIONS | PERCENTAGE | ODOUR | TEXTURE | VISUAL OBSERVATIONS
DAYS | MOISTURE |  |  | ON PACKAGING | MOISTURE |  |  | ON PACKAGING
| CONTENT |  |  | MATERIAL | CONTENT |  |  | MATERIAL
0 | 2.12 | - | FREE FLOWING | NO CHANGE | 2.12 | - | FREE FLOWING | NO CHANGE
14 | 2.48 | NO CHANGE | FREE FLOWING | NO CHANGE | 2.38 | NO CHANGE | FREE FLOWING | NO CHANGE
28 | 2.8 | NO CHANGE | FREE FLOWING | NO CHANGE | 2.7 | NO CHANGE | FREE FLOWING | NO CHANGE
42 | 3.22 | NO CHANGE | FREE FLOWING | NO CHANGE | 3.08 | NO CHANGE | FREE FLOWING | NO CHANGE
56 | 3.55 | NO CHANGE | FREE FLOWING | NO CHANGE | 3.32 | NO CHANGE | FREE FLOWING | NO CHANGE
70 | 3.91 | NO CHANGE | FREE FLOWING | NO CHANGE | 3.66 | NO CHANGE | FREE FLOWING | NO CHANGE
84 | 4.3 | NO CHANGE | FREE FLOWING | NO CHANGE | 3.98 | NO CHANGE | FREE FLOWING | NO CHANGE
98 | 4.62 | NO CHANGE | FREE FLOWING | NO CHANGE | 4.32 | NO CHANGE | FREE FLOWING | NO CHANGE
112 | 4.9 | NO CHANGE | FREE FLOWING | NO CHANGE | 4.68 | NO CHANGE | FREE FLOWING | NO CHANGE
115 | 5.01 | NO CHANGE | FREE FLOWING | NO CHANGE | - | - | - | NO CHANGE
117 | 5.1 | NO CHANGE | SLIGHT LOSS OF | NO CHANGE | - | - | - | #VALUE!
FREE FLOWING
PROPERTY
120 | - | - | - | - | 4.84 | NO CHANGE | FREE FLOWING | NO CHANGE
125 | - | - | - | - | 4.92 | NO CHANGE | FREE FLOWING | NO CHANGE