## Sheet2
60
ANNEXURE - V A
SHELF-LIFE STUDIES OF DEHYDRATED GARLIC POWDER
AT STANDARD CONDITIONS OF 27 +/-2 DEG. C & 65 +/- 2% R.H.
MATERIAL : 12 MICRON PET / 9 MICRON AL. FOIL / 37.5 MICRON LDPE
NO. | ORDINARY PACKS |  |  |  | GAS FLUSHED PACKS
OF | PERCENTAGE | ODOUR | TEXTURE | VISUAL OBSERVATIONS | PERCENTAGE | ODOUR | TEXTURE | VISUAL OBSERVATIONS
DAYS | MOISTURE |  |  | ON PACKAGING | MOISTURE |  |  | ON PACKAGING
| CONTENT |  |  | MATERIAL | CONTENT |  |  | MATERIAL
0 | 2.12 | - | FREE | - | 2.12 | - | FREE | -
|  |  | FLOWING |  |  |  | FLOWING
30 | 2.35 | NO CHANGE | NO CHANGE | NO CHANGE | 2.29 | NO CHANGE | NO CHANGE | NO CHANGE
60 | 2.56 | NO CHANGE | NO CHANGE | NO CHANGE | 2.48 | NO CHANGE | NO CHANGE | NO CHANGE
90 | 2.72 | NO CHANGE | NO CHANGE | NO CHANGE | 2.66 | NO CHANGE | NO CHANGE | NO CHANGE
122 | 2.94 | NO CHANGE | NO CHANGE | NO CHANGE | 2.82 | NO CHANGE | NO CHANGE | NO CHANGE
151 | 3.1 | NO CHANGE | NO CHANGE | NO CHANGE | 3.01 | NO CHANGE | NO CHANGE | NO CHANGE
181 | 3.35 | NO CHANGE | NO CHANGE | NO CHANGE | 3.22 | NO CHANGE | NO CHANGE | NO CHANGE
210 | 3.58 | NO CHANGE | NO CHANGE | NO CHANGE | 3.41 | NO CHANGE | NO CHANGE | NO CHANGE
240 | 3.72 | NO CHANGE | NO CHANGE | NO CHANGE | 3.6 | NO CHANGE | NO CHANGE | NO CHANGE
271 | 3.96 | NO CHANGE | NO CHANGE | NO CHANGE | 3.82 | NO CHANGE | NO CHANGE | NO CHANGE
300 | 4.18 | NO CHANGE | NO CHANGE | NO CHANGE | 4.04 | NO CHANGE | NO CHANGE | NO CHANGE
330 | 4.4 | NO CHANGE | NO CHANGE | NO CHANGE | 4.22 | NO CHANGE | NO CHANGE | NO CHANGE
359 | 4.62 | NO CHANGE | NO CHANGE | NO CHANGE | 4.44 | NO CHANGE | NO CHANGE | NO CHANGE
365 | 4.7 | NO CHANGE | NO CHANGE | NO CHANGE | 4.59 | NO CHANGE | NO CHANGE | NO CHANGE
370 | 4.82 | NO CHANGE | NO CHANGE | NO CHANGE | 4.7 | NO CHANGE | NO CHANGE | NO CHANGE
61
ANNEXURE - V B
SHELF-LIFE STUDIES OF DEHYDRATED GARLIC POWDER
AT STANDARD CONDITIONS OF 27 +/-2 DEG. C & 65 +/- 2% R.H.
MATERIAL : 12 MICRON MET PET / 37.5 MICRON LDPE
NO. | ORDINARY PACKS |  |  |  | GAS FLUSHED PACKS
OF | PERCENTAGE | ODOUR | TEXTURE | VISUAL OBSERVATIONS | PERCENTAGE | ODOUR | TEXTURE | VISUAL OBSERVATIONS
DAYS | MOISTURE |  |  | ON PACKAGING | MOISTURE |  |  | ON PACKAGING
| CONTENT |  |  | MATERIAL | CONTENT |  |  | MATERIAL
0 | 2.12 | - | FREE | - | 2.12 | - | FREE | -
|  |  | FLOWING |  |  |  | FLOWING
30 | 2.4 | NO CHANGE | NO CHANGE | NO CHANGE | 2.28 | NO CHANGE | NO CHANGE | NO CHANGE
59 | 2.66 | NO CHANGE | NO CHANGE | NO CHANGE | 2.46 | NO CHANGE | NO CHANGE | NO CHANGE
90 | 2.9 | NO CHANGE | NO CHANGE | NO CHANGE | 2.72 | NO CHANGE | NO CHANGE | NO CHANGE
121 | 3.16 | NO CHANGE | NO CHANGE | NO CHANGE | 2.96 | NO CHANGE | NO CHANGE | NO CHANGE
149 | 3.34 | NO CHANGE | NO CHANGE | NO CHANGE | 3.1 | NO CHANGE | NO CHANGE | NO CHANGE
180 | 3.55 | NO CHANGE | NO CHANGE | NO CHANGE | 3.36 | NO CHANGE | NO CHANGE | NO CHANGE
210 | 3.84 | NO CHANGE | NO CHANGE | NO CHANGE | 3.6 | NO CHANGE | NO CHANGE | NO CHANGE
241 | 4.1 | NO CHANGE | NO CHANGE | NO CHANGE | 3.92 | NO CHANGE | NO CHANGE | NO CHANGE
270 | 4.38 | NO CHANGE | NO CHANGE | NO CHANGE | 4.22 | NO CHANGE | NO CHANGE | NO CHANGE
300 | 4.64 | NO CHANGE | NO CHANGE | NO CHANGE | 4.46 | NO CHANGE | NO CHANGE | NO CHANGE
315 | 4.88 | NO CHANGE | NO CHANGE | NO CHANGE | 4.6 | NO CHANGE | NO CHANGE | NO CHANGE
325 | 5.02 | NO CHANGE | NO CHANGE | NO CHANGE | 4.76 | NO CHANGE | NO CHANGE | NO CHANGE
330 | 5.2 | NO CHANGE | SLIGHT LOSS OF | NO CHANGE | 4.86 | NO CHANGE | NO CHANGE | NO CHANGE
FREE FLOWING
PROPERTY
344 | - | - | - | - | 5.04 | NO CHANGE | NO CHANGE | NO CHANGE
348 | - | - | - | - | 5.16 | NO CHANGE | SLIGHT LOSS OF | NO CHANGE
FREE FLOWING
PROPERTY
62
ANNEXURE - V C
SHELF-LIFE STUDIES OF DEHYDRATED GARLIC POWDER
AT STANDARD CONDITIONS OF 27 +/-2 DEG. C & 65 +/- 2% R.H.
MATERIAL : 12 MICRON PET / 30 MICRON LDPE - HDPE
NO. | ORDINARY PACKS |  |  |  | GAS FLUSHED PACKS
OF | PERCENTAGE | ODOUR | TEXTURE | VISUAL OBSERVATIONS | PERCENTAGE | ODOUR | TEXTURE | VISUAL OBSERVATIONS
DAYS | MOISTURE |  |  | ON PACKAGING | MOISTURE |  |  | ON PACKAGING
| CONTENT |  |  | MATERIAL | CONTENT |  |  | MATERIAL
0 | 2.12 | - | FREE | - | 2.12 | - | FREE | -
|  |  | FLOWING |  |  |  | FLOWING
30 | 2.86 | NO CHANGE | NO CHANGE | NO CHANGE | 2.71 | NO CHANGE | NO CHANGE | NO CHANGE
60 | 3.62 | NO CHANGE | NO CHANGE | NO CHANGE | 3.46 | NO CHANGE | NO CHANGE | NO CHANGE
70 | 4.1 | NO CHANGE | NO CHANGE | NO CHANGE | 3.92 | NO CHANGE | NO CHANGE | NO CHANGE
80 | 4.7 | NO CHANGE | NO CHANGE | NO CHANGE | 4.52 | NO CHANGE | NO CHANGE | NO CHANGE
84 | 4.96 | NO CHANGE | NO CHANGE | NO CHANGE | 4.7 | NO CHANGE | NO CHANGE | NO CHANGE
88 | 5.12 | NO CHANGE | SLIGHT LOSS OF |  | 4.81 | NO CHANGE | NO CHANGE | NO CHANGE
|  |  | FREE FLOWING | -
PROPERTY
96 | - | - | - | - | 4.99 | NO CHANGE | NO CHANGE | NO CHANGE
98 | - | - | - | - | 5.16 | NO CHANGE | SLIGHT LOSS OF | NO CHANGE
FREE FLOWING
PROPERTY
63
ANNEXURE - V D
SHELF-LIFE STUDIES OF DEHYDRATED GARLIC POWDER
AT STANDARD CONDITIONS OF 27 +/-2 DEG. C & 65 +/- 2% R.H.
MATERIAL : 20 MICRON BOPP / 12 MICRON PET / 37.5 MICRON LDPE
NO. | ORDINARY PACKS |  |  |  | GAS FLUSHED PACKS
OF | PERCENTAGE | ODOUR | TEXTURE | VISUAL OBSERVATIONS | PERCENTAGE | ODOUR | TEXTURE | VISUAL OBSERVATIONS
DAYS | MOISTURE |  |  | ON PACKAGING | MOISTURE |  |  | ON PACKAGING
| CONTENT |  |  | MATERIAL | CONTENT |  |  | MATERIAL
0 | 2.12 | - | FREE | - | 2.12 | - | FREE | -
|  |  | FLOWING |  |  |  | FLOWING
30 | 2.66 | NO CHANGE | NO CHANGE | NO CHANGE | 2.52 | NO CHANGE | NO CHANGE | NO CHANGE
61 | 3.12 | NO CHANGE | NO CHANGE | NO CHANGE | 3.01 | NO CHANGE | NO CHANGE | NO CHANGE
90 | 3.6 | NO CHANGE | NO CHANGE | NO CHANGE | 3.48 | NO CHANGE | NO CHANGE | NO CHANGE
119 | 4.18 | NO CHANGE | NO CHANGE | NO CHANGE | 4.02 | NO CHANGE | NO CHANGE | NO CHANGE
150 | 4.59 | NO CHANGE | NO CHANGE | NO CHANGE | 4.43 | NO CHANGE | NO CHANGE | NO CHANGE
165 | 4.88 | NO CHANGE | NO CHANGE | NO CHANGE | 4.73 | NO CHANGE | NO CHANGE | NO CHANGE
-
170 | 5.02 | NO CHANGE | NO CHANGE | NO CHANGE | 4.81 | NO CHANGE | NO CHANGE | NO CHANGE
174 | 5.18 | NO CHANGE | SLIGHT LOSS OF | NO CHANGE | - | NO CHANGE | NO CHANGE | NO CHANGE
FREE FLOWING
PROPERTY
184 | - | - | - | - | 5.01 | NO CHANGE | NO CHANGE | NO CHANGE
188 | - | - | - | - | 5.15 | NO CHANGE | SLIGHT LOSS OF | NO CHANGE
FREE FLOWING
PROPERTY
64
ANNEXURE - V E
SHELF-LIFE STUDIES OF DEHYDRATED GARLIC POWDER
AT STANDARD CONDITIONS OF 27 +/-2 DEG. C & 65 +/- 2% R.H.
MATERIAL : LDPE - TIE - NYLON - TIE - LDPE (70 MICRON)
NO. | ORDINARY PACKS |  |  |  | GAS FLUSHED PACKS
OF | PERCENTAGE | ODOUR | TEXTURE | VISUAL OBSERVATIONS | PERCENTAGE | ODOUR | TEXTURE | VISUAL OBSERVATIONS
DAYS | MOISTURE |  |  | ON PACKAGING | MOISTURE |  |  | ON PACKAGING
| CONTENT |  |  | MATERIAL | CONTENT |  |  | MATERIAL
0 | 2.12 | - | FREE | - | 2.12 | - | FREE | -
|  |  | FLOWING |  |  |  | FLOWING
30 | 2.71 | NO CHANGE | NO CHANGE | NO CHANGE | 2.6 | NO CHANGE | NO CHANGE | NO CHANGE
60 | 3.4 | NO CHANGE | NO CHANGE | NO CHANGE | 3.28 | NO CHANGE | NO CHANGE | NO CHANGE
90 | 4.06 | NO CHANGE | NO CHANGE | NO CHANGE | 3.88 | NO CHANGE | NO CHANGE | NO CHANGE
105 | 4.48 | NO CHANGE | NO CHANGE | NO CHANGE | 4.35 | NO CHANGE | NO CHANGE | NO CHANGE
120 | 4.91 | NO CHANGE | NO CHANGE | NO CHANGE | 4.67 | NO CHANGE | NO CHANGE | NO CHANGE
122 | 5.03 | NO CHANGE | NO CHANGE | NO CHANGE | - | - | - | -
125 | 5.2 | NO CHANGE | SLIGHT LOSS OF | NO CHANGE | 4.75 | NO CHANGE | NO CHANGE | NO CHANGE
FREE FLOWING
PROPERTY
140 | - | - | - | - | 4.98 | NO CHANGE | NO CHANGE | NO CHANGE
144 | - | - | - | - | 5.16 | NO CHANGE | SLIGHT LOSS OF | NO CHANGE
FREE FLOWING
[6 empty] | - | PROPERTY | -
65
ANNEXURE -V F
SHELF-LIFE STUDIES OF DEHYDRATED GARLIC POWDER AT
STANDARD CONDITIONS OF 27 +/-2 DEG. C & 65 +/- 2% R.H.
MATERIAL : 250 MICRON HDPE
NO. | ORDINARY PACKS |  |  |  | GAS FLUSHED PACKS
OF | PERCENTAGE | ODOUR | TEXTURE | VISUAL OBSERVATIONS | PERCENTAGE | ODOUR | TEXTURE | VISUAL OBSERVATIONS
DAYS | MOISTURE |  |  | ON PACKAGING | MOISTURE |  |  | ON PACKAGING
| CONTENT |  |  | MATERIAL | CONTENT |  |  | MATERIAL
0 | 2.12 | - | FREE FLOWING | - | 2.12 | - | FREE FLOWING | -
30 | 2.35 | NO CHANGE | FREE FLOWING | NO CHANGE | 2.29 | NO CHANGE | FREE FLOWING | NO CHANGE
60 | 2.58 | NO CHANGE | FREE FLOWING | NO CHANGE | 2.49 | NO CHANGE | FREE FLOWING | NO CHANGE
90 | 2.8 | NO CHANGE | FREE FLOWING | NO CHANGE | 2.66 | NO CHANGE | FREE FLOWING | NO CHANGE
120 | 3.02 | NO CHANGE | FREE FLOWING | NO CHANGE | 2.86 | NO CHANGE | FREE FLOWING | NO CHANGE
150 | 3.26 | NO CHANGE | FREE FLOWING | NO CHANGE | 3.08 | NO CHANGE | FREE FLOWING | NO CHANGE
180 | 3.48 | NO CHANGE | FREE FLOWING | NO CHANGE | 3.3 | NO CHANGE | FREE FLOWING | NO CHANGE
210 | 3.66 | NO CHANGE | FREE FLOWING | NO CHANGE | 3.57 | NO CHANGE | FREE FLOWING | NO CHANGE
240 | 3.9 | NO CHANGE | FREE FLOWING | NO CHANGE | 3.78 | NO CHANGE | FREE FLOWING | NO CHANGE
270 | 4.22 | NO CHANGE | FREE FLOWING | NO CHANGE | 4.08 | - | - | NO CHANGE
300 | 4.51 | NO CHANGE |  | NO CHANGE | 4.3 | - | - | NO CHANGE
340 | 4.9 | NO CHANGE | FREE FLOWING | NO CHANGE | 4.78 | NO CHANGE | FREE FLOWING | NO CHANGE
348 | 5.04 | NO CHANGE | FREE FLOWING | NO CHANGE | 4.9 | NO CHANGE | FREE FLOWING | NO CHANGE
350 | 5.1 | NO CHANGE | SLIGHT LOSS OF | NO CHANGE | - | - | - | -
FREE FLOWING
PROPERTY
358 | - | - | - | - | 5.01 | NO CHANGE | FREE FLOWING | NO CHANGE
360 | - | - | - | - | 5.12 | NO CHANGE | SLIGHT LOSS OF | NO CHANGE
FREE FLOWING
PROPERTY