## Sheet1
ANNEXURE - I
PROPERTIES OF FLEXIBLE PACKAGING MATERIALS SELECTED
SR. | PACKAGING MATERIAL | TOTAL | HEAT SEAL STRENGTH |  | TENSILE STRENGTH |  | PERCENTAGE |  | WATER VAPOUR | OXYGEN
NO. |  | THICKNESS | (KG/15 MM WIDTH) |  | (KG/SQ.CM) |  | ELONGATION |  | TRANSMISSION | TRANSMISSION RATE
|  | (MM) AVE | (AVE) |  | (AVE) |  | (AVE) |  | RATE | (CC/SQ.M/24 HRS)
[9 empty] | G/M.SQ/24 HRS | AT 1 ATM. PRESSURE
|  |  | VERTICAL | HORIZONTAL | DIR I | DIR II | DIR I | DIR II | (AVE)
|  |  | SEAL | SEAL
1 | 12 MICRON PET / 9 MICRON | 0.06 | 2.28 | 2.72 | 340.9 | 327.5 | 19.75 | 15.58 | 0.24 | 0.55
AL. FOIL / 37.5 MICRON LDPE
2 | 12 MICRON MET PET / | 0.054 | 1.11 | 1.48 | 568.03 | 481.2 | 910.2 | 280.24 | 0.74 | 1.9
37.5 MICRON LDPE
3 | 12 MICRON PET | 0.045 | 2.82 | 3.64 | 665 | 610.05 | 107.9 | 60 | 3.6 | 137.5
30 MICRON LDPE-HDPE
4 | 20 MICRON BOPP / | 0.072 | 4.43 | 4.19 | 572.38 | 505.02 | 27.74 | 8.77 | 2.2 | 105.5
12 MICRON PET /
37.5 MICRON LDPE
5 | LDPE-TIE-NYLON-TIE-LDPE | 0.068 | - | 1.92 | 248 | 211 | 490 | 460 | 2.8 | 111.3
(70 MICRON)
6 | 20 MICRON BOPP / | 0.055 | 3.07 | 4.01 | 721.8 | 575.3 | 137.2 | 118.72 | 4.06 | >999
37.5 MICRON LDPE
7 | HDPE | 0.125 | - | 3.17 | 264.17 | 242.23 | 1168.67 | 951 | 0.4 | 145
\